## 4Point
Sample Number | Composite | Max Stress (PSI) | Average Max Stress | Notes
1 | Divinylcell & Carbon Fiber | 3183.9744 | 2235.40224
2 |  | 2243.7888
3 |  | 603.8016
4 |  | 2753.7408
5 |  | 2391.7056
31 | Polystyrene & Heavy Glass | 1453.2096 | 1508.59776
32 |  | 1584.8448
33 |  | 1413.888
34 |  | 1511.1168
35 |  | 1579.9296
6 | Polystyrene & Carbon Fiber | 1241.7024 | 1105.67424
7 |  | 739.584
8 |  | 1426.0224
9 |  | 1139.4048
10 |  | 981.6576
21 | Divinylcell & Light Glass | 935.1168 | 896.01024
22 |  | 1535.0784
23 |  | 611.9424
24 |  | 568.0128
25 |  | 829.9008
36 | Divinylcell & Heavy Glass | 645.4272 | 393.86112
37 |  | 233.9328
38 |  | 294.912
39 |  | 502.8864
40 |  | 292.1472
16 | Polystyrene & Light Glass | 311.3472 | 249.53856
17 |  | 456.3456
18 |  | 183.0912
19 |  | 114.1248
20 |  | 182.784
41 | I-Foam & Heavy Glass | 205.6704 | 235.37664
42 |  | 267.7248
43 |  | 325.1712
44 |  | 161.4336
45 |  | 216.8832
26 | I-Foam & Light Glass | 192.6144 | 180.20352
27 |  | 165.5808
28 |  | 178.944
29 |  | 172.4928
30 |  | 191.3856
11 | I-Foam & Carbon Fiber | 83.712 | 119.22432
12 |  | 133.1712
13 |  | 135.3216
14 |  | 132.864
15 |  | 111.0528

## 3Point
Sample Number | Composite | Short Beam Strength | Average Short Beam Strength (PSI) | Notes
1 | Divinylcell & Carbon Fiber | 139.8 | 183
2 |  | 206.4
3 |  | 177
4 |  | 189.6
5 |  | 202.2
26 | Polystyrene & Heavy Glass | 92.4 | 133.38
27 |  | 126
28 |  | 175.2
29 |  | 196.8
30 |  | 107.4
31 |  | 117.6
32 |  | 106.2
33 |  | 183
34 |  | 104.4
35 |  | 124.8
16 | Polystyrene & Carbon Fiber | 151.2 | 130.32
17 |  | 106.2
18 |  | 108.6
19 |  | 141.6
20 |  | 144
6 | Divinylcell & Light Glass | 125.4 | 124.2
7 |  | 114.6
8 |  | 124.2
9 |  | 127.8
10 |  | 129
11 | Divinylcell & Heavy Glass | 91.8 | 97.44
12 |  | 108.6
13 |  | 79.8
14 |  | 107.4
15 |  | 99.6
21 | Polystyrene & Light Glass | 58.8 | 47.28
22 |  | 39
23 |  | 41.4
24 |  | 58.2
25 |  | 39
46 | I-Foam & Heavy Glass | 27.6 | 31.92
47 |  | 40.8
48 |  | 25.8
49 |  | 33
50 |  | 32.4
41 | I-Foam & Light Glass | 26.4 | 26.4
42 |  | 29.4
43 |  | 21.6
44 |  | 31.2
45 |  | 23.4
36 | I-Foam & Carbon Fiber | 17.4 | 13.8
37 |  | 13.2
38 |  | 16.2
39 |  | 9.6
40 |  | 12.6

## Density
Material | Density | Yield or Compressive Strength | Images |  | Foam | Denisty lbs./in^3 |  | Fiber | Density lbs./in^2
Carbon Fiber | 0.0004637 lbs./in^2 | 580 ksi yield |  |  | EPS Foam | 0.000795 |  | E-Glass Light | 0.0004409
E-Glass Light | 0.0004409 lbs./in^2 | 268 ksi yield |  |  | I-Foam | 0.00088 |  | Carbon Fiber | 0.0004637
E-Glass Heavy | 0.0007874 lbs./in^2 | 592 ksi yield |  |  | Divinycell Foam | 0.00159 |  | E-Glass Heavy | 0.0007874
EPS Foam | 0.000795 lbs./in^3 | 0.0232 ksi compressive
Divinycell Foam | 0.00159 lbs./in^3 | 0.0624 ksi compressive |  |  | SUP Blank Volume (in^3) | SUP Blank Bottom Surface Area (in^2)
I-Foam | 0.000880 lbs./in^3 | Undetermined |  |  | 11598.89 | 3028.16
PP Foam | 0.00159 lbs./in^3 | 0.0305 ksi compressive | N/A
[11 empty] | Material | Price $/lb | Density | Total Lbs | Total Cost - minus machining
Material | Density | Weight (lbs) |  | Material | Price $/lb | Density - lb^2 | Total Lbs | Total Cost - minus machining |  |  | EPS Foam | 1.26 | 0.000795 | 9.22111755 | 11.61861
Carbon Fiber | 0.0004637 | 1.404157792 |  | Carbon Fiber* | 11.4 | 0.0004637 | 1.404157792 | 16.0074 |  |  | Divinycell Foam^ | 6.95 | 0.00159 | 18.4422351 | 128.1735
E-Glass Light | 0.0004409 | 1.335115744 |  | E-Glass Light | 0.739 | 0.0004409 | 1.335115744 | 0.9866505 |  |  | I-Foam | 4 | 0.00088 | 10.2070232 | 40.8280928
E-Glass Heavy | 0.0007874 | 2.384373184 |  | E-Glass Heavy | 8.87 | 0.0007874 | 2.384373184 | 21.14939 |  |  | PP Foam^ | 0.826 | 0.00159 | 18.4422351 | 15.23329
EPS Foam | 0.000795 | 9.22111755
Divinycell Foam | 0.00159 | 18.4422351 |  | * indicated materials may be aquired through donations
I-Foam | 0.00088 | 10.2070232
PP Foam | 0.00159 | 18.4422351
^ indicates materials may not be able to be aquired
Combination | Total Weight (lbs) | Total Cost ($)
Carbon & EPS | 10.62528 | 27.62601
Carbon & Ifoam | 11.61118 | 56.83549
Carbon & Divinylcell | 19.84639 | 144.1809
Light + EPS | 10.55623 | 12.60526
Light + Ifoam | 11.54214 | 41.81474
Light + Divinylcell | 19.77735 | 129.1602
Heavy + EPS | 11.60549 | 32.768
Heavy + Ifoam | 12.5914 | 61.97748
Heavy + Divinylcell | 20.82661 | 149.3229
* the cost values are estimates only

## FEA
Composite | Average Max Stress 4 Point | Average Max Stress Point FEA | Max Stress Point FEA | Safety Factor
Divinylcell & Carbon Fiber | 2235.40224 | 69 | 92 | 24.29785
Polystyrene & Heavy Glass | 1508.59776 | 121 | 162 | 9.312332
Polystyrene & Carbon Fiber | 1105.67424 | 262 | 337 | 3.280932
Divinylcell & Light Glass | 896.01024 | 42 | 57 | 15.71948
Divinylcell & Heavy Glass | 393.86112 | 26 | 35 | 11.25317
Polystyrene & Light Glass | 249.53856 | 188 | 251 | 0.9941775
I-Foam & Heavy Glass | 235.37664 | 354 | 425 | Fracture
I-Foam & Light Glass | 180.20352 | 413 | 496 | Fracture
I-Foam & Carbon Fiber | 119.22432 | 427 | 512 | Fracture